## top30_v3
comp_id | scheme | dopants | B_short_dopant | C_short_dopant | C_long_dopant | site_counts | n_species | sconf_kB | sconf_per_atom_kB | n_Ni3 | n_Mn3 | n_Co2 | n_V3 | n_V5 | formula_cell | Ehull | Ehull_eff | T_star | dE_pris | E_pris_O3 | E_pris_P3 | Vol_pris_O3 | dE_desod | k_best | sigma_vac | ddE | E_desod_O3 | E_desod_P3 | V_avg | dV_O3 | dV_trans | n_unconverged | n_phase_flip | dE_desod_B | model_disagree | delta | phase_desod | dV_nat | suppressed | x_cross | cap_theor | cap_window | ruler_pos | Vol_desod_O3 | Vol_desod_P3 | sdV_O3 | sdV_P3 | score | tier | dV_pct | dA_pct | dh_perp_pct | d_inter_pris | vm_strain | dV_pct_O3 | dh_perp_pct_O3 | vm_strain_O3 | dV_pct_P3 | dh_perp_pct_P3 | vm_strain_P3 | gamma_pris | ab_dev_pris | dV_legacy | dE_x081 | sigma_vac_x081 | delta_x081 | verdict_x081 | k_best_x081 | dE_x081_B | dV_pct_x081 | dA_pct_x081 | dh_perp_pct_x081 | vm_strain_x081 | dE_x067 | sigma_vac_x067 | delta_x067 | verdict_x067 | k_best_x067 | dE_x067_B | dV_pct_x067 | dA_pct_x067 | dh_perp_pct_x067 | vm_strain_x067 | verdict_pris | E_nat_src_pris | E_nat_src_x081 | E_nat_src_x067 | E_nat_src_desod | x_star_class | x_star_lo | x_star_hi | x_star_mid | V_seg_100_081 | V_seg_081_067 | V_seg_067_052 | Ef_x081 | Ef_x067 | convexity_flag | V_seg_avg | V_nat_avg | ident_resid_pp | conf_mean | conf_min
B_B-Mg-Ti-Mn-Sn | B | B-Mg-Ti-Mn-Sn | Mn |  |  | {"Ni": 4, "Mn": 7, "B": 4, "Mg": 4, "Ti": 4, "Sn": 4} | 6 | 1.7645 | 0.4411 | 0 | 7 | 0 | 0 | 0 | Na27Ni4Mn7B4Mg4Ti4Sn4O54 | 0.1321799 | 0.08759291 | 3477.406 | 139.5851 | -650.417 | -646.6482 | 1232.554 | 6.670917 | 0 | 5.604267 | -132.9142 | -599.1694 | -598.9893 | 2.604986 | 5.273431 | 4.698425 | 0 | 0 |  |  | 5.604267 | O3 | 5.273431 | TRUE | 0.4943531 | 138.1114 | 119.6965 | -1.231356 | 1167.556 | 1174.643 | -5.273431 | -4.698425 | 2921 | 0 | -5.273431 | -7.183721 | 2.058141 | 5.44138 | 0.03887816 | -5.273431 | 2.058141 | 0.03887816 | -4.698425 | 3.310901 | 0.04901549 | 120.1624 | 0.1949485 | 5.273431 | 38.44537 | 21.76573 | 21.76573 | O3 | 2 |  | -5.995437 | -5.406814 | -0.6222673 | 0.01435357 | 37.49367 | 10.24512 | 10.24512 | O3 | 0 |  | -6.623309 | -6.417832 | -0.219568 | 0.02075827 | O3 | O3 | O3 | O3 | O3 | suppressed_full |  | 0.5185185 |  | 2.218503 | 2.791293 | 3.007556 | -77.59794 | -54.81844 | convex | 2.637532 | 2.637532 | -1.110223e-14 | 0.02 | 4.569182e-06
B_Mg-Ti-Mn-Co-Ca | B | Mg-Ti-Mn-Co-Ca | Mn |  |  | {"Ni": 4, "Mn": 7, "Mg": 4, "Ti": 4, "Co": 4, "Ca": 4} | 6 | 1.7645 | 0.4411 | 1 | 0 | 0 | 0 | 0 | Na27Ni4Mn7Mg4Ti4Co4Ca4O54 | 0.06792936 | 0.02334239 | 1787.095 | 142.655 | -628.1838 | -624.3322 | 1204.89 | -16.67616 | 4 | 12.27545 | -159.3311 | -572.296875 | -572.7471 | 2.898701 | 2.071486 | 0.9274671 | 0 | 0 |  |  | 12.27545 | P3 | 0.9274671 | FALSE | 0.5689121 | 67.27245 | 124.9346 | 0.1391322 | 1179.931 | 1193.715 | -2.071486 | -0.9274671 | 112 | 1 | -0.9274671 | -5.241419 | 4.552571 | 5.430987 | 0.04886431 | -2.071486 | 2.430755 | 0.03191571 | -0.9274671 | 4.552571 | 0.04886431 | 119.8426 | 0.1411521 | 0.9274671 | 80.65683 | 12.71117 | 12.71117 | O3 | 4 |  | -2.606103 | -2.710883 | 0.1076997 | 0.0100357 | 41.4587 | 9.33754 | 9.33754 | O3 | 4 |  | -3.413568 | -3.809162 | 0.41126 | 0.01690745 | O3 | O3 | O3 | O3 | P3 | transition | 0.5185185 | 0.6666667 | 0.5925926 | 2.786789 | 2.926532 | 3.209232 | -32.03337 | -36.9574 | convex | 2.959769 | 2.959769 | -1.110223e-14 | 0.02 | 3.304533e-06
B_Mg-Al-Mn-Cu-Co | B | Mg-Al-Mn-Cu-Co | Mg |  |  | {"Ni": 4, "Mn": 8, "Mg": 3, "Al": 4, "Cu": 4, "Co": 4} | 6 | 1.7361 | 0.434 | 3 | 0 | 0 | 0 | 0 | Na27Ni4Mn8Mg3Al4Cu4Co4O54 | 0.06325887 | 0.01938958 | 1691.449 | 124.2178 | -601.354 | -598.0001 | 1118.157 | -19.35267 | 3 | 3.589531 | -143.5705 | -549.6223 | -550.1448 | 2.649199 | 2.825345 | 0.952498 | 0 | 0 |  |  | 5 | P3 | 0.952498 | FALSE | 0.5834201 | 47.35615 | 123.126 | 0.2962447 | 1086.565 | 1107.506 | -2.825345 | -0.952498 | 212 | 1 | -0.9524981 | -6.426427 | 5.849866 | 5.350352 | 0.06158985 | -2.825345 | 2.651203 | 0.0357687 | -0.9524981 | 5.849866 | 0.06158985 | 119.9765 | 0.01215615 | 0.952498 | 67.60435 | 3.826335 | 5 | O3 | 2 |  | -1.210447 | -1.652948 | 0.4499388 | 0.008939579 | 45.62943 | 5.452634 | 5.452634 | O3 | 3 |  | -2.328726 | -3.348498 | 1.055102 | 0.01833699 | O3 | O3 | O3 | O3 | P3 | transition | 0.5185185 | 0.6666667 | 0.5925926 | 2.496628 | 2.585742 | 2.855838 | -25.54556 | -32.77988 | convex | 2.634574 | 2.634574 | 1.110223e-14 | 0.02 | 2.231381e-06
B_Mn-Cu-Zn-Ga-Co | B | Mn-Cu-Zn-Ga-Co | Cu |  |  | {"Ni": 4, "Mn": 8, "Cu": 3, "Zn": 4, "Ga": 4, "Co": 4} | 6 | 1.7361 | 0.434 | 3 | 0 | 0 | 0 | 0 | Na27Ni4Mn8Cu3Zn4Ga4Co4O54 | 0.06565113 | 0.02178183 | 1755.414 | 115.1462 | -576.586 | -573.4771 | 1130.989 | -18.40775 | 2 | 7.432336 | -133.554 | -523.8628 | -524.3598 | 2.730944 | 2.060105 | 0.4086324 | 0 | 0 |  |  | 7.432336 | P3 | 0.4086324 | FALSE | 0.5848811 | 42.86969 | 111.4612 | 0.2407776 | 1107.689 | 1135.61 | -2.060105 | 0.4086324 | 247 | 1 | 0.4086324 | -5.476733 | 6.226367 | 5.356828 | 0.0613316 | -2.060105 | 1.98661 | 0.02681277 | 0.4086324 | 6.226367 | 0.0613316 | 120.0626 | 0.03330793 | 0.4086324 | 65.00018 | 7.816739 | 7.816739 | O3 | 2 |  | -0.7951933 | -1.295989 | 0.5073708 | 0.008410533 | 28.17338 | 9.936259 | 9.936259 | O3 | 4 |  | -1.282029 | -2.46866 | 1.216666 | 0.01659464 | O3 | O3 | O3 | O3 | P3 | transition | 0.5185185 | 0.6666667 | 0.5925926 | 2.600497 | 2.665118 | 2.900882 | -20.79803 | -27.86298 | convex | 2.712807 | 2.712807 | -2.220446e-14 | 0.02 | 1.679498e-06
B_Mg-Mn-Zn-Ga-Sn | B | Mg-Mn-Zn-Ga-Sn | Mn |  |  | {"Ni": 4, "Mn": 7, "Mg": 4, "Zn": 4, "Ga": 4, "Sn": 4} | 6 | 1.7645 | 0.4411 | 1 | 0 | 0 | 0 | 0 | Na27Ni4Mn7Mg4Zn4Ga4Sn4O54 | 0.06306579 | 0.01847882 | 1659.143 | 139.653 | -582.9529 | -579.1823 | 1197.792 | -22.6463 | 2 | 3.337215 | -162.2993 | -524.0736 | -524.6851 | 3.208257 | 1.496007 | 0.961745 | 0 | 0 |  |  | 5 | P3 | 0.961745 | FALSE | 0.5857017 | 58.32428 | 108.3165 | 0.4895833 | 1179.873 | 1209.312 | -1.496007 | 0.961745 | 248 | 1 | 0.961745 | -4.521017 | 5.742376 | 5.427057 | 0.05488707 | -1.496007 | 1.179973 | 0.01756185 | 0.961745 | 5.742376 | 0.05488707 | 119.8723 | 0.241983 | 0.961745 | 81.70121 | 7.333931 | 7.333931 | O3 | 3 |  | -1.877355 | -2.167772 | 0.2968521 | 0.009583451 | 53.45323 | 10.0054 | 10.0054 | O3 | 0 |  | -1.902219 | -2.633823 | 0.7513945 | 0.01544351 | O3 | O3 | O3 | O3 | P3 | transition | 0.5185185 | 0.6666667 | 0.5925926 | 2.963132 | 3.114871 | 3.508243 | -39.70659 | -48.99193 | convex | 3.177547 | 3.177547 | 0 | 0.02 | 9.987057e-07
B_Mg-Mn-Zn-Zr-Sn | B | Mg-Mn-Zn-Zr-Sn | Mn |  |  | {"Ni": 4, "Mn": 7, "Mg": 4, "Zn": 4, "Zr": 4, "Sn": 4} | 6 | 1.7645 | 0.4411 | 0 | 3 | 0 | 0 | 0 | Na27Ni4Mn7Mg4Zn4Zr4Sn4O54 | 0.07516207 | 0.0305751 | 1977.374 | 155.8228 | -624.9286 | -620.7214 | 1247.525 | -21.89354 | 2 | 10.40147 | -177.7163 | -568.2953 | -568.8865 | 3.034138 | 0.6086384 | 0.9977308 | 0 | 0 |  |  | 10.40147 | P3 | 0.9977308 | FALSE | 0.577834 | 89.26571 | 105.4958 | 0.4453954 | 1239.932 | 1235.078 | -0.6086384 | -0.9977308 | 250 | 1 | -0.9977308 | -5.491367 | 4.754736 | 5.469608 | 0.05139981 | -0.6086385 | 4.403154 | 0.04799139 | -0.9977308 | 4.754736 | 0.05139981 | 120.175 | 0.02835639 | 0.9977308 | 83.57973 | 13.47446 | 13.47446 | O3 | 4 |  | -1.323219 | -1.746794 | 0.4311052 | 0.009533208 | 38.42954 | 18.90217 | 18.90217 | O3 | 4 |  | -1.836437 | -2.690222 | 0.8773889 | 0.01544345 | O3 | O3 | O3 | O3 | P3 | transition | 0.5185185 | 0.6666667 | 0.5925926 | 2.766892 | 3.104327 | 3.207675 | -44.343 | -29.82689 | convex | 3.006344 | 3.006344 | -1.110223e-14 | 0.02 | 1.454508e-06
B_Mg-Ti-Mn-Cu-Zn | B | Mg-Ti-Mn-Cu-Zn | Mg |  |  | {"Ni": 4, "Mn": 8, "Mg": 3, "Ti": 4, "Cu": 4, "Zn": 4} | 6 | 1.7361 | 0.434 | 3 | 0 | 0 | 0 | 0 | Na27Ni4Mn8Mg3Ti4Cu4Zn4O54 | 0.06191097 | 0.01804168 | 1655.408 | 132.3559 | -610.1736 | -606.6 | 1159.568 | -21.74208 | 1 | 3.816698 | -154.0979 | -555.419 | -556.006 | 2.884292 | 3.078121 | 0.06504336 | 0 | 0 |  |  | 5 | P3 | 0.06504336 | FALSE | 0.586452 | 45.59277 | 118.5412 | 0.4365048 | 1123.875 | 1160.322 | -3.078121 | 0.06504336 | 257 | 1 | 0.06504337 | -5.590034 | 5.989915 | 5.386841 | 0.06002794 | -3.078121 | 1.077794 | 0.0212313 | 0.06504337 | 5.989915 | 0.06002794 | 119.965 | 0.08632497 | 0.06504336 | 70.29894 | 10.269 | 10.269 | O3 | 1 |  | -1.440809 | -1.801877 | 0.3676932 | 0.00983578 | 39.31794 | 4.249272 | 5 | O3 | 2 |  | -3.200343 | -3.523074 | 0.3345161 | 0.01416107 | O3 | O3 | O3 | O3 | P3 | transition | 0.5185185 | 0.6666667 | 0.5925926 | 2.695639 | 2.807452 | 3.124957 | -30.83371 | -38.93573 | convex | 2.862141 | 2.862141 | 2.220446e-14 | 0.02 | 3.320791e-06
B_Mg-Ti-Mn-Sn-Ca | B | Mg-Ti-Mn-Sn-Ca | Mn |  |  | {"Ni": 4, "Mn": 7, "Mg": 4, "Ti": 4, "Sn": 4, "Ca": 4} | 6 | 1.7645 | 0.4411 | 0 | 3 | 0 | 0 | 0 | Na27Ni4Mn7Mg4Ti4Sn4Ca4O54 | 0.07416373 | 0.02957676 | 1951.109 | 150.4336 | -634.9545 | -630.8928 | 1253.699 | -22.72768 | 4 | 9.766357 | -173.1613 | -577.2842 | -577.8978 | 3.111953 | 0.9728713 | 0.8157582 | 0 | 0 |  |  | 9.766357 | P3 | 0.8157582 | FALSE | 0.5817137 | 97.36576 | 115.0686 | 0.4943604 | 1265.896 | 1263.926 | 0.9728713 | 0.8157582 | 265 | 1 | 0.8157583 | -4.756381 | 5.850407 | 5.47019 | 0.05832319 | 0.9728712 | 5.041334 | 0.04803692 | 0.8157583 | 5.850407 | 0.05832319 | 119.9671 | 0.1356157 | 0.8157582 | 85.56451 | 9.503877 | 9.503877 | O3 | 0 |  | -1.310283 | -1.66926 | 0.3650704 | 0.008815551 | 11.33898 | 16.90924 | 16.90924 | AMB | 3 |  | -1.961349 | -2.754766 | 0.8158926 | 0.01509394 | O3 | O3 | O3 | O3(min) | P3 | amb_boundary | 0.6666667 | 0.8148148 | 0.7407407 | 2.898508 | 3.046115 | 3.354999 | -34.42157 | -40.09106 | convex | 3.084384 | 3.084384 | 0 | 0.02 | 4.884825e-06
A_Mg-Al-Mn-Cu-Ga | A | Mg-Al-Mn-Cu-Ga |  |  |  | {"Ni": 6, "Mn": 9, "Mg": 3, "Al": 3, "Cu": 3, "Ga": 3} | 6 | 1.677 | 0.4192 | 3 | 0 | 0 | 0 | 0 | Na27Ni6Mn9Mg3Al3Cu3Ga3O54 | 0.07403482 | 0.03166153 | 2049.471 | 126.0489 | -599.3163 | -595.913 | 1126.995 | -18.11614 | 3 | 5.204097 | -144.165 | -545.3376 | -545.8267 | 2.821853 | 2.962231 | 0.2936284 | 0 | 0 |  |  | 5.204097 | P3 | 0.2936284 | FALSE | 0.5790227 | 83.60911 | 120.7687 | 0.2236598 | 1093.611 | 1123.686 | -2.962231 | -0.2936284 | 285 | 1 | -0.2936284 | -6.060203 | 6.138585 | 5.359293 | 0.06246786 | -2.962231 | 2.194386 | 0.03173778 | -0.2936284 | 6.138585 | 0.06246786 | 119.9275 | 0.1220602 | 0.2936284 | 70.18139 | 4.018029 | 5 | O3 | 3 |  | -1.305124 | -1.708467 | 0.4103533 | 0.009291201 | 32.66285 | 12.57624 | 12.57624 | O3 | 3 |  | -2.481442 | -3.476307 | 1.030695 | 0.01865483 | O3 | O3 | O3 | O3 | P3 | transition | 0.5185185 | 0.6666667 | 0.5925926 | 2.553134 | 2.805209 | 3.135852 | -47.56656 | -48.27533 | convex | 2.809994 | 2.809994 | -1.110223e-14 | 0.02 | 1.678614e-06
A_Mg-Ti-Mn-Cu-Ga | A | Mg-Ti-Mn-Cu-Ga |  |  |  | {"Ni": 6, "Mn": 9, "Mg": 3, "Ti": 3, "Cu": 3, "Ga": 3} | 6 | 1.677 | 0.4192 | 0 | 0 | 0 | 0 | 0 | Na27Ni6Mn9Mg3Ti3Cu3Ga3O54 | 0.07354901 | 0.03117572 | 2036.023 | 128.5265 | -617.0753 | -613.6051 | 1152.602 | -19.32102 | 4 | 6.427928 | -147.8475 | -563.8626 | -564.3843 | 2.788692 | 3.041559 | 0.8629696 | 0 | 0 |  |  | 6.427928 | P3 | 0.8629696 | FALSE | 0.5814395 | 109.1091 | 118.2016 | 0.2943869 | 1117.545 | 1142.655 | -3.041559 | -0.8629696 | 298 | 1 | -0.8629695 | -6.329807 | 5.836262 | 5.378927 | 0.06146461 | -3.041559 | 2.555919 | 0.03558231 | -0.8629695 | 5.836262 | 0.06146461 | 119.9844 | 0.03517908 | 0.8629696 | 77.75879 | 5.096404 | 5.096404 | O3 | 0 |  | -1.564532 | -1.986354 | 0.4303716 | 0.009691665 | 45.77411 | 6.870347 | 6.870347 | O3 | 3 |  | -3.270999 | -3.697388 | 0.4427594 | 0.01529469 | O3 | O3 | O3 | O3 | P3 | transition | 0.5185185 | 0.6666667 | 0.5925926 | 2.596921 | 2.667209 | 3.019473 | -28.08208 | -40.1347 | convex | 2.748564 | 2.748564 | 1.110223e-14 | 0.02 | 2.350623e-06
B_Mn-Zn-Ga-Sn-Ca | B | Mn-Zn-Ga-Sn-Ca | Mn |  |  | {"Ni": 4, "Mn": 7, "Zn": 4, "Ga": 4, "Sn": 4, "Ca": 4} | 6 | 1.7645 | 0.4411 | 1 | 0 | 0 | 0 | 0 | Na27Ni4Mn7Zn4Ga4Sn4Ca4O54 | 0.07877956 | 0.03419259 | 2072.543 | 151.3853 | -585.0062 | -580.9188 | 1239.019 | -19.11079 | 3 | 9.450678 | -170.4961 | -526.2951 | -526.8111 | 3.211643 | 0.3487858 | 0.8199949 | 0 | 0 |  |  | 9.450678 | P3 | 0.8199949 | FALSE | 0.5724874 | 57.20229 | 106.2328 | 0.2820462 | 1243.34 | 1249.179 | 0.3487858 | 0.8199949 | 301 | 1 | 0.8199949 | -4.512251 | 5.58422 | 5.456358 | 0.05378445 | 0.3487858 | 4.609942 | 0.04536584 | 0.8199949 | 5.58422 | 0.05378445 | 119.7956 | 0.02959458 | 0.8199949 | 90.71407 | 9.874227 | 9.874227 | O3 | 1 |  | -0.4705701 | -1.00594 | 0.5408096 | 0.007204876 | 24.14053 | 1.914708 | 5 | O3 | 3 |  | -1.288152 | -2.322241 | 1.058674 | 0.01501144 | O3 | O3 | O3 | O3 | P3 | transition | 0.5185185 | 0.6666667 | 0.5925926 | 2.981442 | 3.261279 | 3.320758 | -35.27936 | -22.04552 | convex | 3.171951 | 3.171951 | 0 | 0.02 | 2.102939e-06
A_Mg-Mn-Cu-Zn-Sn | A | Mg-Mn-Cu-Zn-Sn |  |  |  | {"Ni": 6, "Mn": 9, "Mg": 3, "Cu": 3, "Zn": 3, "Sn": 3} | 6 | 1.677 | 0.4192 | 3 | 0 | 0 | 0 | 0 | Na27Ni6Mn9Mg3Cu3Zn3Sn3O54 | 0.06937829 | 0.027005 | 1920.567 | 127.681 | -581.5499 | -578.1025 | 1178.171 | -20.91697 | 3 | 6.315294 | -148.598 | -526.3284 | -526.8931 | 2.928031 | 3.06017 | 0.896659 | 0 | 0 |  |  | 6.315294 | P3 | 0.896659 | FALSE | 0.5862929 | 76.64231 | 110.7056 | 0.3880706 | 1142.117 | 1167.607 | -3.06017 | -0.896659 | 306 | 1 | -0.896659 | -5.666536 | 5.056399 | 5.401611 | 0.0536011 | -3.06017 | 1.274625 | 0.02304547 | -0.896659 | 5.056399 | 0.0536011 | 119.9966 | 0.04675023 | 0.896659 | 67.38733 | 7.763569 | 7.763569 | O3 | 4 |  | -1.708521 | -2.002693 | 0.3001839 | 0.009457968 | 27.84107 | 17.8509 | 17.8509 | O3 | 2 |  | -2.559766 | -3.523665 | 0.9991031 | 0.01901286 | O3 | O3 | O3 | O3 | P3 | transition | 0.5185185 | 0.6666667 | 0.5925926 | 2.787131 | 2.830524 | 3.109821 | -20.85942 | -31.11837 | convex | 2.899772 | 2.899772 | 0 | 0.02 | 1.197304e-06
A_Mg-Al-Ti-Zn-Ga | A | Mg-Al-Ti-Zn-Ga |  |  |  | {"Ni": 6, "Mn": 6, "Mg": 3, "Al": 3, "Ti": 3, "Zn": 3, "Ga": 3} | 7 | 1.8892 | 0.4723 | 3 | 0 | 0 | 0 | 0 | Na27Ni6Mn6Mg3Al3Ti3Zn3Ga3O54 | 0.08060969 | 0.03286898 | 1980.598 | 135.3895 | -610.6486 | -606.993 | 1147.365 | -20.01275 | 4 | 5.938393 | -155.4023 | -553.7188 | -554.2592 | 3.047397 | 2.994586 | 0.8412815 | 0 | 0 |  |  | 5.938393 | P3 | 0.8412815 | FALSE | 0.5805238 | 84.06438 | 121.4263 | 0.334992 | 1113.007 | 1137.713 | -2.994586 | -0.8412815 | 323 | 1 | -0.8412814 | -5.584865 | 5.024177 | 5.386231 | 0.05328255 | -2.994586 | 1.48792 | 0.02544399 | -0.8412814 | 5.024177 | 0.05328255 | 119.8804 | 0.03285749 | 0.8412815 | 75.92773 | 4.17131 | 5 | O3 | 4 |  | -2.478746 | -2.428873 | -0.05111476 | 0.007997127 | 35.46143 | 14.50249 | 14.50249 | O3 | 3 |  | -2.988148 | -3.598755 | 0.6334009 | 0.01678225 | O3 | O3 | O3 | O3 | P3 | transition | 0.5185185 | 0.6666667 | 0.5925926 | 2.788596 | 3.010761 | 3.360919 | -45.27 | -48.57268 | convex | 3.033054 | 3.033054 | 1.110223e-14 | 0.02 | 1.752677e-06
C_Mg-Zn-Sn-Li-Co_LivSn | C | Mg-Zn-Sn-Li-Co |  | Li | Sn | {"Ni": 6, "Mn": 6, "Mg": 3, "Zn": 3, "Sn": 4, "Li": 2, "Co": 3} | 7 | 1.8766 | 0.4691 | 6 | 0 | 0 | 0 | 0 | Na27Ni6Mn6Mg3Zn3Sn4Li2Co3O54 | 0.08174924 | 0.034332 | 2022.299 | 127.1227 | -570.0311 | -566.5988 | 1178.287 | -18.1071 | 0 | 21.90526 | -145.2298 | -513.046 | -513.5349 | 3.045514 | 3.911965 | 1.716132 | 0 | 0 |  |  | 21.90526 | AMB | 1.716132 | FALSE | 0.5785491 | 51.85377 | 112.3498 | 0.223129 | 1132.193 | 1158.066 | -3.911965 | -1.716132 | 348 | 1 | -1.716132 | -6.061585 | 4.625853 | 5.407836 | 0.05182863 | -3.911965 | 1.049874 | 0.02348578 | -1.716132 | 4.625853 | 0.05182863 | 120.0302674 | 0.02646545 | 1.716132 | 66.01517 | 8.292163 | 8.292163 | O3 | 1 |  | -1.871821 | -2.211719 | 0.3475852 | 0.009939051 | 36.0763 | 10.88414 | 10.88414 | O3 | 1 |  | -3.762212 | -3.93337 | 0.1781659 | 0.01448908 | O3 | O3 | O3 | O3 | P3(min) | amb_boundary | 0.5185185 | 0.6666667 | 0.5925926 | 2.866745 | 3.043445 | 3.257251 | -32.31942 | -31.9972 | convex | 3.04127 | 3.04127 | 1.110223e-14 | 0.02 | 4.318487e-07
B_Al-Mn-Cu-Zn-Ga | B | Al-Mn-Cu-Zn-Ga | Al |  |  | {"Ni": 4, "Mn": 8, "Al": 3, "Cu": 4, "Zn": 4, "Ga": 4} | 6 | 1.7361 | 0.434 | 4 | 0 | 0 | 0 | 0 | Na27Ni4Mn8Al3Cu4Zn4Ga4O54 | 0.07348346 | 0.02961417 | 1964.839 | 123.6572 | -585.1619 | -581.8231 | 1140.218 | -20.43547 | 0 | 3.050009 | -144.0927 | -530.7828 | -531.3346 | 2.851366 | 2.87859 | 0.1763848 | 0 | 0 |  |  | 5 | P3 | 0.1763848 | FALSE | 0.586803 | 35.32692 | 114.8125 | 0.3598063 | 1107.396 | 1142.23 | -2.87859 | 0.1763848 | 350 | 1 | 0.1763848 | -6.053052 | 6.630803 | 5.371344 | 0.06602748 | -2.87859 | 2.02551 | 0.02988342 | 0.1763848 | 6.630803 | 0.06602748 | 119.9812 | 0.03636865 | 0.1763848 | 65.50655 | 8.48757 | 8.48757 | O3 | 0 |  | -1.156394 | -1.653121 | 0.5050763 | 0.00929209 | 34.96636 | 4.547921 | 5 | O3 | 0 |  | -2.564985 | -3.305633 | 0.7659679 | 0.01627095 | O3 | O3 | O3 | O3 | P3 | transition | 0.5185185 | 0.6666667 | 0.5925926 | 2.638779 | 2.824527 | 3.09389 | -36.51624 | -38.21096 | convex | 2.835966 | 2.835966 | -2.220446e-14 | 0.02 | 1.227005e-06
B_Mg-Al-Mn-Ga-Co | B | Mg-Al-Mn-Ga-Co | Mn |  |  | {"Ni": 4, "Mn": 7, "Mg": 4, "Al": 4, "Ga": 4, "Co": 4} | 6 | 1.7645 | 0.4411 | 1 | 0 | 0 | 0 | 0 | Na27Ni4Mn7Mg4Al4Ga4Co4O54 | 0.05555131 | 0.01096434 | 1461.451 | 122.8615 | -606.8197 | -603.5024 | 1118.933 | -22.56492 | 2 | 6.142208 | -145.4264 | -551.5928 | -552.202 | 2.89711 | 2.229934 | 0.4352802 | 0 | 0 |  |  | 6.142208 | P3 | 0.4352802 | FALSE | 0.593227 | 66.43773 | 123.3843 | 0.4848063 | 1093.981 | 1123.803 | -2.229934 | 0.4352802 | 361 | 1 | 0.4352803 | -5.223166 | 5.970285 | 5.356112 | 0.05843258 | -2.229934 | 1.703854 | 0.02448575 | 0.4352803 | 5.970285 | 0.05843258 | 120.1107 | 0.04483886 | 0.4352802 | 64.37401 | 5.619955 | 5.619955 | O3 | 2 |  | -1.293668 | -1.876427 | 0.5939027 | 0.01051667 | 43.04561 | 3.518594 | 5 | O3 | 0 |  | -2.53855 | -3.296994 | 0.7843024 | 0.01630157 | O3 | O3 | O3 | O3 | P3 | transition | 0.5185185 | 0.6666667 | 0.5925926 | 2.562277 | 2.902011 | 3.309634 | -61.94251 | -61.16557 | convex | 2.896767 | 2.896767 | -2.220446e-14 | 0.02 | 1.105047e-06
B_Mg-Mn-Cu-Zn-Sn | B | Mg-Mn-Cu-Zn-Sn | Mg |  |  | {"Ni": 4, "Mn": 8, "Mg": 3, "Cu": 4, "Zn": 4, "Sn": 4} | 6 | 1.7361 | 0.434 | 3 | 0 | 0 | 0 | 0 | Na27Ni4Mn8Mg3Cu4Zn4Sn4O54 | 0.07168548 | 0.02781618 | 1916.764 | 130.2852 | -577.2433 | -573.7256 | 1199.195 | -22.75029 | 2 | 7.228581 | -153.0355 | -522.323 | -522.9373 | 2.911894 | 3.491446 | 0.3067826 | 0 | 0 |  |  | 7.228581 | P3 | 0.3067826 | FALSE | 0.5900957 | 41.5836 | 108.1174 | 0.4956874 | 1157.326 | 1195.516 | -3.491446 | -0.3067826 | 373 | 1 | -0.3067826 | -5.714805 | 5.735813 | 5.416445 | 0.0586174 | -3.491446 | 1.228547 | 0.02401655 | -0.3067826 | 5.735813 | 0.0586174 | 120.0504304 | 0.1244146 | 0.3067826 | 79.31179 | 6.785996 | 6.785996 | O3 | 0 |  | -1.753415 | -2.148124 | 0.4033738 | 0.01034693 | 42.96423 | 9.866875 | 9.866875 | O3 | 2 |  | -3.3328 | -3.764232 | 0.4483073 | 0.01572781 | O3 | O3 | O3 | O3 | P3 | transition | 0.5185185 | 0.6666667 | 0.5925926 | 2.608493 | 2.949573 | 3.126407 | -48.9455 | -37.57157 | convex | 2.872799 | 2.872799 | -2.220446e-14 | 0.02 | 1.029765e-06
A_Ti-Mn-Zn-Ga-Co | A | Ti-Mn-Zn-Ga-Co |  |  |  | {"Ni": 6, "Mn": 9, "Ti": 3, "Zn": 3, "Ga": 3, "Co": 3} | 6 | 1.677 | 0.4192 | 0 | 3 | 0 | 0 | 0 | Na27Ni6Mn9Ti3Zn3Ga3Co3O54 | 0.07527033 | 0.03289704 | 2083.674 | 140.2678 | -614.767 | -610.9798 | 1156.729 | -22.25071 | 1 | 10.8129 | -162.5185 | -563.063 | -563.6638 | 2.649884 | 3.899033 | 1.289911 | 0 | 0 |  |  | 10.8129 | P3 | 1.289911 | FALSE | 0.584439 | 131.5025 | 113.9688 | 0.4663615 | 1111.628 | 1141.808 | -3.899033 | -1.289911 | 379 | 1 | -1.289911 | -6.878309 | 6.001177 | 5.386572 | 0.06423487 | -3.899033 | 1.745835 | 0.03030952 | -1.289911 | 6.001177 | 0.06423487 | 119.9161 | 0.1076458 | 1.289911 | 71.97175 | 6.440391 | 6.440391 | O3 | 3 |  | -1.575065 | -1.982422 | 0.415596 | 0.009515651 | 40.34424 | 4.944569 | 5 | O3 | 3 |  | -3.566853 | -3.891159 | 0.3374362 | 0.01554244 | O3 | O3 | O3 | O3 | P3 | transition | 0.5185185 | 0.6666667 | 0.5925926 | 2.509677 | 2.615512 | 2.783283 | -21.62053 | -23.2377 | convex | 2.626428 | 2.626428 | -1.110223e-14 | 0.02 | 3.395936e-06
B_Mg-Al-Zn-Ga-Sn | B | Mg-Al-Zn-Ga-Sn | Mg |  |  | {"Ni": 4, "Mn": 4, "Mg": 3, "Al": 4, "Zn": 4, "Ga": 4, "Sn": 4} | 7 | 1.9415 | 0.4854 | 3 | 0 | 0 | 0 | 0 | Na27Ni4Mn4Mg3Al4Zn4Ga4Sn4O54 | 0.07496678 | 0.02590191 | 1792.24 | 140.8601 | -585.427 | -581.6238 | 1175.314 | -25.16231 | 3 | 10.67915 | -166.0224 | -525.8387 | -526.5181 | 3.255193 | 1.404033 | 0.6850145 | 0 | 0 |  |  | 10.67915 | P3 | 0.6850145 | FALSE | 0.5914917 | 42.739 | 111.1214 | 0.6372744 | 1158.812 | 1183.365 | -1.404033 | 0.6850145 | 380 | 1 | 0.6850146 | -4.71126 | 5.663077 | 5.410413 | 0.05466767 | -1.404033 | 1.796701 | 0.02263313 | 0.6850146 | 5.663077 | 0.05466767 | 119.9745365 | 0.0262816 | 0.6850145 | 68.42493 | 11.22079 | 11.22079 | O3 | 0 |  | -2.062699 | -2.211944 | 0.1526199 | 0.008592842 | 44.46072 | 9.48152 | 9.48152 | O3 | 4 |  | -2.893873 | -3.314983 | 0.4355488 | 0.01400693 | O3 | O3 | O3 | O3 | P3 | transition | 0.5185185 | 0.6666667 | 0.5925926 | 3.115378 | 3.149921 | 3.443149 | -20.64466 | -32.04294 | convex | 3.226859 | 3.226859 | -2.220446e-14 | 0.02 | 6.811093e-07
A_Mg-Ti-Ga-Zr-Ca | A | Mg-Ti-Ga-Zr-Ca |  |  |  | {"Ni": 6, "Mn": 6, "Mg": 3, "Ti": 3, "Ga": 3, "Zr": 3, "Ca": 3} | 7 | 1.8892 | 0.4723 | 0 | 0 | 0 | 0 | 0 | Na27Ni6Mn6Mg3Ti3Ga3Zr3Ca3O54 | 0.08865903 | 0.04091832 | 2178.372 | 149.8888 | -643.0048 | -638.9578 | 1231.994 | -7.256402 | 0 | 15.31981 | -157.1452 | -585.3387 | -585.5346 | 3.087535 | 0.4912477 | 1.300491 | 0 | 1 |  |  | 15.31981 | AMB | 1.300491 | FALSE | 0.5407516 | 107.7041 | 116.6794 | -0.4138137 | 1225.942 | 1215.972 | -0.4912477 | -1.300491 | 390 | 1 | -1.300491 | -5.515725 | 4.461308 | 5.451517 | 0.04934359 | -0.4912477 | 4.589315 | 0.04863108 | -1.300491 | 4.461308 | 0.04934359 | 120.1662 | 0.1005349 | 1.300491 | 64.04396 | 14.28704 | 14.28704 | O3 | 0 |  | -0.993832 | -1.527124 | 0.5415627 | 0.01018898 | 47.7634 | 11.01619 | 11.01619 | O3 | 0 |  | -2.338942 | -3.146553 | 0.8338493 | 0.0169198 | O3 | O3 | O3 | O3 | P3(min) | amb_boundary | 0.5185185 | 0.6666667 | 0.5925926 | 2.967697 | 3.105319 | 3.312686 | -27.49921 | -29.11012 | convex | 3.116193 | 3.116193 | 1.110223e-14 | 0.02 | 2.795092e-06
B_Ti-Sn-Li-Co-Ca | B | Ti-Sn-Li-Co-Ca | Li |  |  | {"Ni": 4, "Mn": 4, "Ti": 4, "Sn": 4, "Li": 3, "Co": 4, "Ca": 4} | 7 | 1.9415 | 0.4854 | 2 | 0 | 0 | 0 | 0 | Na27Ni4Mn4Ti4Sn4Li3Co4Ca4O54 | 0.09004824 | 0.04098337 | 2152.794 | 137.7948 | -615.5331 | -611.8126 | 1237.634 | -9.214048 | 1 | 7.266193 | -147.0088 | -559.4077 | -559.6564 | 2.991367 | 2.074326 | 1.730594 | 0 | 0 |  |  | 7.266193 | P3 | 1.730594 | FALSE | 0.5486963 | 53.20486 | 115.2772 | -0.2988986 | 1211.962 | 1216.216 | -2.074326 | -1.730594 | 401 | 1 | -1.730594 | -5.367199 | 3.842859 | 5.448063 | 0.04517168 | -2.074326 | 1.989046 | 0.02899793 | -1.730594 | 3.842859 | 0.04517168 | 119.9776 | 0.1635454 | 1.730594 | 65.13808 | 15.19298 | 15.19298 | O3 | 3 |  | -2.479826 | -2.776697 | 0.3053496 | 0.01186881 | 28.7566 | 18.20671 | 18.20671 | O3 | 1 |  | -2.599729 | -3.463774 | 0.895047 | 0.018768 | O3 | O3 | O3 | O3 | P3 | transition | 0.5185185 | 0.6666667 | 0.5925926 | 2.810043 | 3.078037 | 3.138644 | -33.99397 | -21.48646 | convex | 2.993611 | 2.993611 | 2.220446e-14 | 0.02 | 2.736188e-07
B_Mg-Ti-Cu-Zn-Sn | B | Mg-Ti-Cu-Zn-Sn | Mg |  |  | {"Ni": 4, "Mn": 4, "Mg": 3, "Ti": 4, "Cu": 4, "Zn": 4, "Sn": 4} | 7 | 1.9415 | 0.4854 | 3 | 0 | 0 | 0 | 0 | Na27Ni4Mn4Mg3Ti4Cu4Zn4Sn4O54 | 0.07901841 | 0.02995353 | 1889.103 | 139.5445 | -598.811 | -595.0433 | 1205.379 | -24.38015 | 0 | 5.179324 | -163.9246 | -542.8193 | -543.4775 | 3.000358 | 2.32123 | 0.8852959 | 0 | 0 |  |  | 5.179324 | P3 | 0.8852959 | FALSE | 0.5901282 | 41.95181 | 109.0747 | 0.5913615 | 1177.399 | 1194.708 | -2.32123 | -0.8852959 | 404 | 1 | -0.885296 | -5.406887 | 4.780042 | 5.426005 | 0.05088778 | -2.32123 | 2.071729 | 0.02897388 | -0.885296 | 4.780042 | 0.05088778 | 120.0054 | 0.05260828 | 0.8852959 | 88.84684 | 5.884594 | 5.884594 | O3 | 1 |  | -1.987914 | -2.300019 | 0.3194527 | 0.01000092 | 29.03465 | 9.906516 | 9.906516 | O3 | 0 |  | -3.203389 | -3.594032 | 0.4052057 | 0.01514254 | O3 | O3 | O3 | O3 | P3 | transition | 0.5185185 | 0.6666667 | 0.5925926 | 2.716806 | 3.092471 | 3.104968 | -43.52294 | -22.68717 | convex | 2.95183 | 2.95183 | -2.220446e-14 | 0.02 | 1.770543e-06
B_Mg-Al-Ti-Ga-Co | B | Mg-Al-Ti-Ga-Co | Mg |  |  | {"Ni": 4, "Mn": 4, "Mg": 3, "Al": 4, "Ti": 4, "Ga": 4, "Co": 4} | 7 | 1.9415 | 0.4854 | 0 | 1 | 0 | 0 | 0 | Na27Ni4Mn4Mg3Al4Ti4Ga4Co4O54 | 0.07036586 | 0.02130099 | 1682.245 | 133.3618 | -632.6943 | -629.0936 | 1130.876 | -25.14648 | 3 | 6.581864 | -158.5083 | -578.8918 | -579.5708 | 2.821111 | 2.877601 | 0.6658244 | 0 | 0 |  |  | 6.581864 | P3 | 0.6658244 | FALSE | 0.594903 | 85.34894 | 123.2818 | 0.6363455 | 1098.333 | 1123.346 | -2.877601 | -0.6658244 | 413 | 1 | -0.6658245 | -5.895878 | 5.55773 | 5.368759 | 0.05790358 | -2.877601 | 1.928492 | 0.02890217 | -0.6658245 | 5.55773 | 0.05790358 | 120.0359 | 0.0613837 | 0.6658244 | 68.15819 | 5.4007 | 5.4007 | O3 | 2 |  | -1.659917 | -2.000283 | 0.3473134 | 0.009251617 | 38.5064 | 6.46278 | 6.46278 | O3 | 3 |  | -2.830299 | -3.226577 | 0.4094898 | 0.01362372 | O3 | O3 | O3 | O3 | P3 | transition | 0.5185185 | 0.6666667 | 0.5925926 | 2.557028 | 2.728549 | 3.116122 | -41.6305 | -49.52438 | convex | 2.781833 | 2.781833 | 0 | 0.02 | 5.247005e-06
A_Al-Ti-Ga-Li-Co | A | Al-Ti-Ga-Li-Co |  |  |  | {"Ni": 6, "Mn": 6, "Al": 3, "Ti": 3, "Ga": 3, "Li": 3, "Co": 3} | 7 | 1.8892 | 0.4723 | 3 | 0 | 0 | 0 | 0 | Na27Ni6Mn6Al3Ti3Ga3Li3Co3O54 | 0.08036425 | 0.03262354 | 1974.568 | 119.6877 | -616.0365 | -612.8049 | 1122.07 | -20.0557 | 2 | 9.343631 | -139.7434 | -560.0136 | -560.5551 | 2.988489 | 1.971693 | 0.8000905 | 0 | 0 |  |  | 9.343631 | P3 | 0.8000905 | FALSE | 0.5876198 | 86.21328 | 124.5303 | 0.3375133 | 1099.946 | 1113.092 | -1.971693 | -0.8000905 | 420 | 1 | -0.8000905 | -6.102229 | 5.646714 | 5.356495 | 0.05921005 | -1.971693 | 3.295958 | 0.0396649 | -0.8000905 | 5.646714 | 0.05921005 | 119.8517139 | 0.05695465 | 0.8000905 | 62.21969 | 8.369556 | 8.369556 | O3 | 0 |  | -1.175425 | -1.598216 | 0.4296586 | 0.00821806 | 40.25608 | 4.058739 | 5 | O3 | 0 |  | -2.315125 | -3.081639 | 0.7908853 | 0.01559427 | O3 | O3 | O3 | O3 | P3 | transition | 0.5185185 | 0.6666667 | 0.5925926 | 2.839804 | 2.965427 | 3.115237 | -22.85219 | -22.52319 | convex | 2.963206 | 2.963206 | 0 | 0.02 | 2.017615e-07
A_Mg-Ti-Cu-Zn-Ga | A | Mg-Ti-Cu-Zn-Ga |  |  |  | {"Ni": 6, "Mn": 6, "Mg": 3, "Ti": 3, "Cu": 3, "Zn": 3, "Ga": 3} | 7 | 1.8892 | 0.4723 | 6 | 0 | 0 | 0 | 0 | Na27Ni6Mn6Mg3Ti3Cu3Zn3Ga3O54 | 0.07997353 | 0.03223283 | 1964.968 | 126.8356 | -592.6174 | -589.1929 | 1156.08 | -21.61097 | 2 | 6.515786 | -148.4465 | -536.6361 | -537.2196 | 2.993601 | 2.778677 | 0.2017392 | 0 | 0 |  |  | 6.515786 | P3 | 0.2017392 | FALSE | 0.588613 | 53.97931 | 116.9552 | 0.4288084 | 1123.956 | 1153.747 | -2.778677 | -0.2017392 | 433 | 1 | -0.2017394 | -6.143193 | 6.330339 | 5.385021 | 0.06534239 | -2.778677 | 2.385467 | 0.03386263 | -0.2017394 | 6.330339 | 0.06534239 | 119.9005 | 0.1297269 | 0.2017392 | 69.37889 | 3.173389 | 5 | O3 | 1 |  | -1.468214 | -1.967122 | 0.5089188 | 0.01083443 | 45.50058 | 1.676844 | 5 | O3 | 2 |  | -3.366602 | -3.715938 | 0.3628178 | 0.01536924 | O3 | O3 | O3 | O3 | P3 | transition | 0.5185185 | 0.6666667 | 0.5925926 | 2.830356 | 2.941608 | 3.129977 | -23.41159 | -25.65911 | convex | 2.956778 | 2.956778 | 3.330669e-14 | 0.02 | 5.974437e-07
B_Mg-Al-Mn-Zn-Co | B | Mg-Al-Mn-Zn-Co | Mg |  |  | {"Ni": 4, "Mn": 8, "Mg": 3, "Al": 4, "Zn": 4, "Co": 4} | 6 | 1.7361 | 0.434 | 3 | 0 | 0 | 0 | 0 | Na27Ni4Mn8Mg3Al4Zn4Co4O54 | 0.05281637 | 0.008947074 | 1412.232 | 126.9735 | -595.8578 | -592.4295 | 1130.539 | -24.67629 | 3 | 5.127602 | -151.6498 | -541.2321 | -541.8983 | 2.869494 | 2.928305 | 0.7460029 | 0 | 0 |  |  | 5.127602 | P3 | 0.7460029 | FALSE | 0.5968647 | 47.23177 | 122.8026 | 0.6087447 | 1097.433 | 1122.105 | -2.928305 | -0.7460029 | 434 | 1 | -0.7460029 | -6.409457 | 6.05131 | 5.364695 | 0.0630469 | -2.928305 | 2.304976 | 0.03287183 | -0.7460029 | 6.05131 | 0.0630469 | 119.9266 | 0.03473986 | 0.7460029 | 61.49405 | 5.392942 | 5.392942 | O3 | 0 |  | -3.347758 | -2.653772 | -0.7129045 | 0.004367446 | 16.79597 | 12.12007 | 12.12007 | O3 | 3 |  | -3.515641 | -3.018902 | -0.5122022 | 0.006911988 | O3 | O3 | O3 | O3 | P3 | transition | 0.5185185 | 0.6666667 | 0.5925926 | 2.747726 | 2.763583 | 3.0517 | -18.22395 | -30.45393 | convex | 2.846136 | 2.846136 | 1.110223e-14 | 0.02 | 2.04169e-06
B_Mg-Zn-Ga-Zr-Co | B | Mg-Zn-Ga-Zr-Co | Mg |  |  | {"Ni": 4, "Mn": 4, "Mg": 3, "Zn": 4, "Ga": 4, "Zr": 4, "Co": 4} | 7 | 1.9415 | 0.4854 | 3 | 0 | 0 | 0 | 0 | Na27Ni4Mn4Mg3Zn4Ga4Zr4Co4O54 | 0.08537135 | 0.03630647 | 2040.983 | 138.9431 | -605.7639 | -602.0124 | 1188.196 | -21.31709 | 1 | 10.32996 | -160.2602 | -549.2755 | -549.851 | 3.023556 | 1.947993 | 0.2969844 | 0 | 0 |  |  | 10.32996 | P3 | 0.2969844 | FALSE | 0.582563 | 42.4969 | 110.4919 | 0.4115579 | 1165.05 | 1191.725 | -1.947993 | 0.2969844 | 435 | 1 | 0.2969844 | -4.970886 | 5.543428 | 5.425688 | 0.05504969 | -1.947994 | 1.729209 | 0.02384009 | 0.2969844 | 5.543428 | 0.05504969 | 119.8755 | 0.0516952 | 0.2969844 | 69.73154 | 8.400551 | 8.400551 | O3 | 4 |  | -1.526782 | -1.847419 | 0.3266717 | 0.008449432 | 43.90688 | 10.02534 | 10.02534 | O3 | 4 |  | -1.303046 | -2.304179 | 1.024745 | 0.01474087 | O3 | O3 | O3 | O3 | P3 | transition | 0.5185185 | 0.6666667 | 0.5925926 | 2.901486 | 2.892322 | 3.219104 | -17.57569 | -32.99394 | convex | 2.996395 | 2.996395 | 0 | 0.02 | 1.806544e-06
A_Al-Cu-Zn-Ga-Co | A | Al-Cu-Zn-Ga-Co |  |  |  | {"Ni": 6, "Mn": 6, "Al": 3, "Cu": 3, "Zn": 3, "Ga": 3, "Co": 3} | 7 | 1.8892 | 0.4723 | 6 | 0 | 0 | 0 | 0 | Na27Ni6Mn6Al3Cu3Zn3Ga3Co3O54 | 0.08072409 | 0.03298339 | 1983.409 | 121.5368 | -577.4105 | -574.129 | 1135.272 | -20.47616 | 3 | 4.394525 | -142.013 | -523.8571 | -524.4099 | 2.80227 | 3.970967 | 1.929074 | 0 | 0 |  |  | 5 | P3 | 1.929074 | FALSE | 0.587941 | 53.24247 | 115.3587 | 0.3621948 | 1090.19 | 1113.371 | -3.970967 | -1.929074 | 438 | 1 | -1.929074 | -7.050019 | 5.509356 | 5.364177 | 0.06139737 | -3.970967 | 1.818757 | 0.03161832 | -1.929074 | 5.509356 | 0.06139737 | 119.9615 | 0.05500852 | 1.929074 | 72.31084 | 2.442573 | 5 | O3 | 0 |  | -2.173291 | -2.370592 | 0.2020914 | 0.009396746 | 39.47618 | 5.693961 | 5.693961 | O3 | 2 |  | -2.769769 | -4.17443 | 1.465852 | 0.0248802 | O3 | O3 | O3 | O3 | P3 | transition | 0.5185185 | 0.6666667 | 0.5925926 | 2.613242 | 2.783893 | 2.959766 | -29.46868 | -27.76195 | convex | 2.772372 | 2.772372 | 0 | 0.02 | 7.517964e-07
B_Al-Ti-Cu-Zn-Ga | B | Al-Ti-Cu-Zn-Ga | Al |  |  | {"Ni": 4, "Mn": 4, "Al": 3, "Ti": 4, "Cu": 4, "Zn": 4, "Ga": 4} | 7 | 1.9415 | 0.4854 | 4 | 0 | 0 | 0 | 0 | Na27Ni4Mn4Al3Ti4Cu4Zn4Ga4O54 | 0.08019812 | 0.03113325 | 1917.307 | 128.0902 | -606.7963 | -603.3379 | 1153.113 | -22.57849 | 2 | 3.844896 | -150.6687 | -551.0961 | -551.7057 | 2.973652 | 2.953319 | 2.112305 | 0 | 0 |  |  | 5 | P3 | 2.112305 | FALSE | 0.590671 | 35.65929 | 115.8927 | 0.4856024 | 1119.058 | 1128.756 | -2.953319 | -2.112305 | 442 | 1 | -2.112305 | -5.424374 | 3.502032 | 5.386453 | 0.04184447 | -2.953319 | 1.702561 | 0.02672075 | -2.112305 | 3.502032 | 0.04184447 | 120.1445476 | 0.06672147 | 2.112305 | 83.60008 | 2.812842 | 5 | O3 | 3 |  | -1.901198 | -2.181587 | 0.2866422 | 0.009431163 | 39.03311 | 8.227923 | 8.227923 | O3 | 2 |  | -2.844304 | -3.419694 | 0.5957627 | 0.01539498 | O3 | O3 | O3 | O3 | P3 | transition | 0.5185185 | 0.6666667 | 0.5925926 | 2.801511 | 2.910999 | 3.11983 | -24.3765 | -27.65727 | convex | 2.933144 | 2.933144 | 1.110223e-14 | 0.02 | 8.597893e-07
B_Mg-Al-Mn-Zr-Co | B | Mg-Al-Mn-Zr-Co | Mn |  |  | {"Ni": 4, "Mn": 7, "Mg": 4, "Al": 4, "Zr": 4, "Co": 4} | 6 | 1.7645 | 0.4411 | 0 | 3 | 0 | 0 | 0 | Na27Ni4Mn7Mg4Al4Zr4Co4O54 | 0.07639409 | 0.03180712 | 2009.786 | 161.9285 | -648.0423 | -643.6702 | 1175.786 | -28.49664 | 4 | 6.971819 | -190.4252 | -595.0895 | -595.8589 | 2.761593 | 3.959931 | 0.419568 | 0 | 0 |  |  | 6.971819 | P3 | 0.419568 | FALSE | 0.590571 | 101.3164 | 119.7375 | 0.8330016 | 1129.226 | 1170.853 | -3.959931 | -0.419568 | 454 | 1 | -0.419568 | -6.081775 | 6.02887 | 5.414515 | 0.06187383 | -3.959931 | 0.7837773 | 0.02108869 | -0.419568 | 6.02887 | 0.06187383 | 120.0598 | 0.16416282 | 0.419568 | 78.74665 | 10.22356 | 10.22356 | O3 | 4 |  | -2.98582 | -2.817035 | -0.173677 | 0.008408819 | 36.93305 | 4.389302 | 5 | O3 | 1 |  | -2.483601 | -3.888852 | 1.46211 | 0.02330174 | O3 | O3 | O3 | O3 | P3 | transition | 0.5185185 | 0.6666667 | 0.5925926 | 2.529074 | 2.750263 | 2.894305 | -33.41423 | -27.37696 | convex | 2.709511 | 2.709511 | 0 | 0.02 | 5.657595e-06
comp_id | scheme | B_short_dopant | formula_cell | dE_x081 | verdict_x081 | dE_x067 | verdict_x067 | E_desod_O3 | E_desod_P3 | dE_desod | phase_desod |  |  |  |  | Ehull | Ehull_eff | T_star | dE_pris | E_pris_O3 | E_pris_P3 | Vol_pris_O3 | dE_desod | k_best | sigma_vac | ddE | E_desod_O3 | E_desod_P3 | V_avg | dV_O3 | dV_trans | n_unconverged | n_phase_flip | dE_desod_B | model_disagree | delta | phase_desod | dV_nat | suppressed | x_cross | cap_theor | cap_window | ruler_pos | Vol_desod_O3 | Vol_desod_P3 | sdV_O3 | sdV_P3 | score | tier | dV_pct | dA_pct | dh_perp_pct | d_inter_pris | vm_strain | dV_pct_O3 | dh_perp_pct_O3 | vm_strain_O3 | dV_pct_P3 | dh_perp_pct_P3 | vm_strain_P3 | gamma_pris | ab_dev_pris | dV_legacy | dE_x081 | sigma_vac_x081 | delta_x081 | verdict_x081 | k_best_x081 | dE_x081_B | dV_pct_x081 | dA_pct_x081 | dh_perp_pct_x081 | vm_strain_x081 | dE_x067 | sigma_vac_x067 | delta_x067 | verdict_x067 | k_best_x067 | dE_x067_B | dV_pct_x067 | dA_pct_x067 | dh_perp_pct_x067 | vm_strain_x067 | verdict_pris | E_nat_src_pris | E_nat_src_x081 | E_nat_src_x067 | E_nat_src_desod | x_star_class | x_star_lo | x_star_hi | x_star_mid | V_seg_100_081 | V_seg_081_067 | V_seg_067_052 | Ef_x081 | Ef_x067 | convexity_flag | V_seg_avg | V_nat_avg | ident_resid_pp | conf_mean | conf_min
B_B-Mg-Ti-Mn-Sn | B | Mn | Na27Ni4Mn7B4Mg4Ti4Sn4O54 | 38.44537 | O3 | 37.49367 | O3 | -599.1694 | -598.9893 | 6.670917 | O3 |  |  |  |  | 0.1321799 | 0.08759291 | 3477.406 | 139.5851 | -650.417 | -646.6482 | 1232.554 | 6.670917 | 0 | 5.604267 | -132.9142 | -599.1694 | -598.9893 | 2.604986 | 5.273431 | 4.698425 | 0 | 0 |  |  | 5.604267 | O3 | 5.273431 | TRUE | 0.4943531 | 138.1114 | 119.6965 | -1.231356 | 1167.556 | 1174.643 | -5.273431 | -4.698425 | 2921 | 0 | -5.273431 | -7.183721 | 2.058141 | 5.44138 | 0.03887816 | -5.273431 | 2.058141 | 0.03887816 | -4.698425 | 3.310901 | 0.04901549 | 120.1624 | 0.1949485 | 5.273431 | 38.44537 | 21.76573 | 21.76573 | O3 | 2 |  | -5.995437 | -5.406814 | -0.6222673 | 0.01435357 | 37.49367 | 10.24512 | 10.24512 | O3 | 0 |  | -6.623309 | -6.417832 | -0.219568 | 0.02075827 | O3 | O3 | O3 | O3 | O3 | suppressed_full |  | 0.5185185 |  | 2.218503 | 2.791293 | 3.007556 | -77.59794 | -54.81844 | convex | 2.637532 | 2.637532 | -1.110223e-14 | 0.02 | 4.569182e-06
B_Mg-Ti-Mn-Co-Ca | B | Mn | Na27Ni4Mn7Mg4Ti4Co4Ca4O54 | 80.65683 | O3 | 41.4587 | O3 | -572.296875 | -572.7471 | -16.67616 | P3 |  |  |  |  | 0.06792936 | 0.02334239 | 1787.095 | 142.655 | -628.1838 | -624.3322 | 1204.89 | -16.67616 | 4 | 12.27545 | -159.3311 | -572.296875 | -572.7471 | 2.898701 | 2.071486 | 0.9274671 | 0 | 0 |  |  | 12.27545 | P3 | 0.9274671 | FALSE | 0.5689121 | 67.27245 | 124.9346 | 0.1391322 | 1179.931 | 1193.715 | -2.071486 | -0.9274671 | 112 | 1 | -0.9274671 | -5.241419 | 4.552571 | 5.430987 | 0.04886431 | -2.071486 | 2.430755 | 0.03191571 | -0.9274671 | 4.552571 | 0.04886431 | 119.8426 | 0.1411521 | 0.9274671 | 80.65683 | 12.71117 | 12.71117 | O3 | 4 |  | -2.606103 | -2.710883 | 0.1076997 | 0.0100357 | 41.4587 | 9.33754 | 9.33754 | O3 | 4 |  | -3.413568 | -3.809162 | 0.41126 | 0.01690745 | O3 | O3 | O3 | O3 | P3 | transition | 0.5185185 | 0.6666667 | 0.5925926 | 2.786789 | 2.926532 | 3.209232 | -32.03337 | -36.9574 | convex | 2.959769 | 2.959769 | -1.110223e-14 | 0.02 | 3.304533e-06
B_Mg-Al-Mn-Cu-Co | B | Mg | Na27Ni4Mn8Mg3Al4Cu4Co4O54 | 67.60435 | O3 | 45.62943 | O3 | -549.6223 | -550.1448 | -19.35267 | P3 |  |  |  |  | 0.06325887 | 0.01938958 | 1691.449 | 124.2178 | -601.354 | -598.0001 | 1118.157 | -19.35267 | 3 | 3.589531 | -143.5705 | -549.6223 | -550.1448 | 2.649199 | 2.825345 | 0.952498 | 0 | 0 |  |  | 5 | P3 | 0.952498 | FALSE | 0.5834201 | 47.35615 | 123.126 | 0.2962447 | 1086.565 | 1107.506 | -2.825345 | -0.952498 | 212 | 1 | -0.9524981 | -6.426427 | 5.849866 | 5.350352 | 0.06158985 | -2.825345 | 2.651203 | 0.0357687 | -0.9524981 | 5.849866 | 0.06158985 | 119.9765 | 0.01215615 | 0.952498 | 67.60435 | 3.826335 | 5 | O3 | 2 |  | -1.210447 | -1.652948 | 0.4499388 | 0.008939579 | 45.62943 | 5.452634 | 5.452634 | O3 | 3 |  | -2.328726 | -3.348498 | 1.055102 | 0.01833699 | O3 | O3 | O3 | O3 | P3 | transition | 0.5185185 | 0.6666667 | 0.5925926 | 2.496628 | 2.585742 | 2.855838 | -25.54556 | -32.77988 | convex | 2.634574 | 2.634574 | 1.110223e-14 | 0.02 | 2.231381e-06
B_Mn-Cu-Zn-Ga-Co | B | Cu | Na27Ni4Mn8Cu3Zn4Ga4Co4O54 | 65.00018 | O3 | 28.17338 | O3 | -523.8628 | -524.3598 | -18.40775 | P3 |  |  |  |  | 0.06565113 | 0.02178183 | 1755.414 | 115.1462 | -576.586 | -573.4771 | 1130.989 | -18.40775 | 2 | 7.432336 | -133.554 | -523.8628 | -524.3598 | 2.730944 | 2.060105 | 0.4086324 | 0 | 0 |  |  | 7.432336 | P3 | 0.4086324 | FALSE | 0.5848811 | 42.86969 | 111.4612 | 0.2407776 | 1107.689 | 1135.61 | -2.060105 | 0.4086324 | 247 | 1 | 0.4086324 | -5.476733 | 6.226367 | 5.356828 | 0.0613316 | -2.060105 | 1.98661 | 0.02681277 | 0.4086324 | 6.226367 | 0.0613316 | 120.0626 | 0.03330793 | 0.4086324 | 65.00018 | 7.816739 | 7.816739 | O3 | 2 |  | -0.7951933 | -1.295989 | 0.5073708 | 0.008410533 | 28.17338 | 9.936259 | 9.936259 | O3 | 4 |  | -1.282029 | -2.46866 | 1.216666 | 0.01659464 | O3 | O3 | O3 | O3 | P3 | transition | 0.5185185 | 0.6666667 | 0.5925926 | 2.600497 | 2.665118 | 2.900882 | -20.79803 | -27.86298 | convex | 2.712807 | 2.712807 | -2.220446e-14 | 0.02 | 1.679498e-06
B_Mg-Mn-Zn-Ga-Sn | B | Mn | Na27Ni4Mn7Mg4Zn4Ga4Sn4O54 | 81.70121 | O3 | 53.45323 | O3 | -524.0736 | -524.6851 | -22.6463 | P3 |  |  |  |  | 0.06306579 | 0.01847882 | 1659.143 | 139.653 | -582.9529 | -579.1823 | 1197.792 | -22.6463 | 2 | 3.337215 | -162.2993 | -524.0736 | -524.6851 | 3.208257 | 1.496007 | 0.961745 | 0 | 0 |  |  | 5 | P3 | 0.961745 | FALSE | 0.5857017 | 58.32428 | 108.3165 | 0.4895833 | 1179.873 | 1209.312 | -1.496007 | 0.961745 | 248 | 1 | 0.961745 | -4.521017 | 5.742376 | 5.427057 | 0.05488707 | -1.496007 | 1.179973 | 0.01756185 | 0.961745 | 5.742376 | 0.05488707 | 119.8723 | 0.241983 | 0.961745 | 81.70121 | 7.333931 | 7.333931 | O3 | 3 |  | -1.877355 | -2.167772 | 0.2968521 | 0.009583451 | 53.45323 | 10.0054 | 10.0054 | O3 | 0 |  | -1.902219 | -2.633823 | 0.7513945 | 0.01544351 | O3 | O3 | O3 | O3 | P3 | transition | 0.5185185 | 0.6666667 | 0.5925926 | 2.963132 | 3.114871 | 3.508243 | -39.70659 | -48.99193 | convex | 3.177547 | 3.177547 | 0 | 0.02 | 9.987057e-07